## lci_batteries
Database | batteries
Activity | battery cell, NMC-622
location | GLO
production amount | 1
reference product | battery cell
type
unit | kilogram
worksheet name | Sheet1
Exchanges
name | amount | database | location | categories | unit | type | reference product
battery cell, NMC-622 | 1 | batteries | GLO |  | kilogram | production | battery cell
market for heat, district or industrial, natural gas | 12.51 | ecoinvent | RoW |  | megajoule | technosphere | heat, district or industrial, natural gas
market group for electricity, medium voltage | 1.1875 | ecoinvent | GLO |  | kilowatt hour | technosphere | electricity, medium voltage
cathode, NMC-622, for Li-ion battery | 0.41 | batteries | GLO |  | kilogram | technosphere | cathode, NMC-622, for Li-ion battery
anode, graphite, for Li-ion battery | 0.2 | ecoinvent | GLO |  | kilogram | technosphere | anode, graphite, for Li-ion battery
electrolyte, for Li-ion battery | 0.146 | ecoinvent | GLO |  | kilogram | technosphere | electrolyte, for Li-ion battery
copper collector foil, for Li-ion battery | 0.12 | ecoinvent | GLO |  | kilogram | technosphere | copper collector foil, for Li-ion battery
market for sheet rolling, copper | 0.0335 | ecoinvent | GLO |  | kilogram | technosphere | sheet rolling, copper
market for copper, anode | 0.0335 | ecoinvent | GLO |  | kilogram | technosphere | copper, anode
aluminium collector foil, for Li-ion battery | 0.03 | ecoinvent | GLO |  | kilogram | technosphere | aluminium collector foil, for Li-ion battery
market for aluminium, wrought alloy | 0.0283 | ecoinvent | GLO |  | kilogram | technosphere | aluminium, wrought alloy
market for sheet rolling, aluminium | 0.0283 | ecoinvent | GLO |  | kilogram | technosphere | sheet rolling, aluminium
battery separator | 0.02 | batteries | GLO |  | kilogram | technosphere | battery separator
market for extrusion, plastic film | 0.0041 | ecoinvent | GLO |  | kilogram | technosphere | extrusion, plastic film
market for polyethylene terephthalate, granulate, amorphous | 0.0028 | ecoinvent | GLO |  | kilogram | technosphere | polyethylene terephthalate, granulate, amorphous
market for polypropylene, granulate | 0.0013 | ecoinvent | GLO |  | kilogram | technosphere | polypropylene, granulate
market for chemical factory, organics | 4e-10 | ecoinvent | GLO |  | unit | technosphere | chemical factory, organics
Activity | cathode, NMC-622, for Li-ion battery
location | GLO
production amount | 1
reference product | cathode, NMC-622, for Li-ion battery
type
unit | kilogram
worksheet name | Sheet1
Exchanges
name | amount | database | location | categories | unit | type | reference product
cathode, NMC-622, for Li-ion battery | 1 | batteries | GLO |  | kilogram | production | cathode, NMC-622, for Li-ion battery
market for transport, freight train | 0.0028 | ecoinvent | RoW |  | ton kilometer | technosphere | transport, freight train
market for transport, freight, lorry, unspecified | 0.0592 | ecoinvent | RoW |  | ton kilometer | technosphere | transport, freight, lorry, unspecified
market for transport, freight, sea, container ship | 0.2057 | ecoinvent | GLO |  | ton kilometer | technosphere | transport, freight, sea, container ship
market group for electricity, medium voltage | 0.4406 | ecoinvent | GLO |  | kilowatt hour | technosphere | electricity, medium voltage
market for carbon black | 0.025 | ecoinvent | GLO |  | kilogram | technosphere | carbon black
market for polyvinylfluoride | 0.025 | ecoinvent | GLO |  | kilogram | technosphere | polyvinylfluoride
market for heat, district or industrial, natural gas | 25.8646 | ecoinvent | RoW |  | megajoule | technosphere | heat, district or industrial, natural gas
market for N-methyl-2-pyrrolidone | 0.0056 | ecoinvent | GLO |  | kilogram | technosphere | N-methyl-2-pyrrolidone
market for chemical factory, organics | 4e-10 | ecoinvent | GLO |  | unit | technosphere | chemical factory, organics
NMC-622 oxide | 0.95 | batteries | GLO |  | kilogram | technosphere | NMC-622 oxide
Activity | NMC-622 oxide
location | GLO
production amount | 1
reference product | NMC-622 oxide
type
unit | kilogram
worksheet name | Sheet1
Exchanges
name | amount | database | location | categories | unit | type | reference product
NMC-622 oxide | 1 | batteries | GLO |  | kilogram | production | NMC-622 oxide
market for transport, freight train | 0.0329 | ecoinvent | CN |  | ton kilometer | technosphere | transport, freight train
market for transport, freight, inland waterways, barge | 0.0027 | ecoinvent | RoW |  | ton kilometer | technosphere | transport, freight, inland waterways, barge
market for transport, freight, sea, container ship | 0.0637 | ecoinvent | GLO |  | ton kilometer | technosphere | transport, freight, sea, container ship
market for transport, freight, lorry, unspecified | 0.0222 | ecoinvent | RoW |  | ton kilometer | technosphere | transport, freight, lorry, unspecified
market group for electricity, medium voltage | 6.8737 | ecoinvent | GLO |  | kilowatt hour | technosphere | electricity, medium voltage
market for lithium carbonate, battery grade | 0.383 | ecoinvent | GLO |  | kilogram | technosphere | lithium carbonate, battery grade
NMC-622 hydroxide | 0.949 | batteries | GLO |  | kilogram | technosphere | NMC-622 hydroxide
market for chemical factory, organics | 7.41e-10 | ecoinvent | GLO |  | unit | technosphere | chemical factory, organics
Carbon dioxide, fossil | 0.207 | ecoinvent |  | air | kilogram | biosphere
Water | 0.0001 | ecoinvent |  | air::non-urban air or from high stacks | cubic meter | biosphere
Activity | NMC-622 hydroxide
location | GLO
production amount | 1
reference product | NMC-622 hydroxide
type
unit | kilogram
worksheet name | Sheet1
Exchanges
name | amount | database | location | categories | unit | type | reference product
NMC-622 hydroxide | 1 | batteries | GLO |  | kilogram | production | NMC-622 hydroxide
market for transport, freight, inland waterways, barge | 0.0027 | ecoinvent | RoW |  | ton kilometer | technosphere | transport, freight, inland waterways, barge
market for transport, freight, lorry, unspecified | 0.0222 | ecoinvent | RoW |  | ton kilometer | technosphere | transport, freight, lorry, unspecified
market for transport, freight train | 0.0329 | ecoinvent | CN |  | ton kilometer | technosphere | transport, freight train
market for transport, freight, sea, container ship | 0.0637 | ecoinvent | GLO |  | ton kilometer | technosphere | transport, freight, sea, container ship
market for heat, district or industrial, natural gas | 39.5565 | ecoinvent | RoW |  | megajoule | technosphere | heat, district or industrial, natural gas
market for sodium hydroxide, without water, in 50% solution state | 0.8636 | ecoinvent | GLO |  | kilogram | technosphere | sodium hydroxide, without water, in 50% solution state
cobalt sulfate production, from copper mining, economic allocation | 0.326 | ecoinvent | CN |  | kilogram | technosphere | cobalt sulfate
market for nickel sulfate | 0.978 | ecoinvent | GLO |  | kilogram | technosphere | nickel sulfate
market for manganese sulfate | 0.326 | ecoinvent | GLO |  | kilogram | technosphere | manganese sulfate
market for ammonia, anhydrous, liquid | 0.0059 | ecoinvent | CN |  | kilogram | technosphere | ammonia, anhydrous, liquid
market for chemical factory, organics | 0 | ecoinvent | GLO |  | unit | technosphere | chemical factory, organics
market for wastewater, average | -0.0006 | ecoinvent | RoW |  | cubic meter | technosphere | wastewater, average
Ammonia | 0.0059 | ecoinvent |  | air | kilogram | biosphere
Water, cooling, unspecified natural origin | 0.0006 | ecoinvent |  | natural resource::in water | cubic meter | biosphere
Activity | battery separator
location | GLO
production amount | 1
reference product | battery separator
type
unit | kilogram
worksheet name | Sheet1
Exchanges
name | amount | database | location | categories | unit | type | reference product
battery separator | 1 | batteries | GLO |  | kilogram | production | battery separator
market group for transport, freight train | 0.02 | ecoinvent | GLO |  | ton kilometer | technosphere | transport, freight train
market for transport, freight, lorry, unspecified | 0.02 | ecoinvent | RoW |  | ton kilometer | technosphere | transport, freight, lorry, unspecified
market for extrusion, plastic film | 0.3509 | ecoinvent | GLO |  | kilogram | technosphere | extrusion, plastic film
market for polyethylene, high density, granulate | 0.3509 | ecoinvent | GLO |  | kilogram | technosphere | polyethylene, high density, granulate
market for phthalic anhydride | 0.2912 | ecoinvent | GLO |  | kilogram | technosphere | phthalic anhydride
market for silica sand | 0.2184 | ecoinvent | GLO |  | kilogram | technosphere | silica sand
market for heat, district or industrial, natural gas | 0.1933 | ecoinvent | RoW |  | megajoule | technosphere | heat, district or industrial, natural gas
market for polyvinylfluoride | 0.1922 | ecoinvent | GLO |  | kilogram | technosphere | polyvinylfluoride
market for hexafluoroethane | 0.0262 | ecoinvent | GLO |  | kilogram | technosphere | hexafluoroethane
market for acetone, liquid | 0.0144 | ecoinvent | RoW |  | kilogram | technosphere | acetone, liquid
market group for electricity, medium voltage | 0.002 | ecoinvent | GLO |  | kilowatt hour | technosphere | electricity, medium voltage
market for chemical factory, organics | 4e-10 | ecoinvent | GLO |  | unit | technosphere | chemical factory, organics
market for residue from shredder fraction from manual dismantling | -0.0539 | ecoinvent | RoW |  | kilogram | technosphere | residue from shredder fraction from manual dismantling
Activity | battery cell, PLIB
location | GLO
production amount | 1
reference product | battery cell, PLIB
type
unit | kilogram
worksheet name | Sheet1
Exchanges
name | amount | database | location | categories | unit | type | reference product
battery cell, PLIB | 1 | batteries | GLO |  | kilogram | production | battery cell, PLIB
market for aluminium collector foil, for Li-ion battery | 0.0495 | ecoinvent | GLO |  | kilogram | technosphere | aluminium collector foil, for Li-ion battery
market for aluminium, wrought alloy | 0.026 | ecoinvent | GLO |  | kilogram | technosphere | aluminium, wrought alloy
market for anode, graphite, for Li-ion battery | 0.1779 | ecoinvent | CN |  | kilogram | technosphere | anode, graphite, for Li-ion battery
market for battery separator | 0.0156 | ecoinvent | GLO |  | kilogram | technosphere | battery separator
market for cathode, LFP, for Li-ion battery | 0.3676 | ecoinvent | CN |  | kilogram | technosphere | cathode, LFP, for Li-ion battery
market for chemical factory, organics | 4e-10 | ecoinvent | GLO |  | unit | technosphere | chemical factory, organics
market for copper collector foil, for Li-ion battery | 0.1099 | ecoinvent | GLO |  | kilogram | technosphere | copper collector foil, for Li-ion battery
market for copper, anode | 0.0292 | ecoinvent | GLO |  | kilogram | technosphere | copper, anode
market for electrolyte, for Li-ion battery | 0.2215 | ecoinvent | GLO |  | kilogram | technosphere | electrolyte, for Li-ion battery
market for extrusion, plastic film | 0.0042 | ecoinvent | GLO |  | kilogram | technosphere | extrusion, plastic film
market for heat, district or industrial, natural gas | 8.0772 | ecoinvent | RoW |  | megajoule | technosphere | heat, district or industrial, natural gas
market for polyethylene terephthalate, granulate, amorphous | 0.0031 | ecoinvent | GLO |  | kilogram | technosphere | polyethylene terephthalate, granulate, amorphous
market for polypropylene, granulate | 0.0011 | ecoinvent | GLO |  | kilogram | technosphere | polypropylene, granulate
market for sheet rolling, aluminium | 0.026 | ecoinvent | GLO |  | kilogram | technosphere | sheet rolling, aluminium
market for sheet rolling, copper | 0.0292 | ecoinvent | GLO |  | kilogram | technosphere | sheet rolling, copper
market group for electricity, medium voltage | 0.766739467 | ecoinvent | CN |  | kilowatt hour | technosphere | electricity, medium voltage
Activity | transport, passenger car, electric, NCA
location | GLO
production amount | 1
reference product | transport, passenger car, electric, NCA
type
unit | kilometer
worksheet name | Sheet1
Exchanges
name | amount | database | location | categories | unit | type | reference product
transport, passenger car, electric | 1 | ecoinvent | GLO |  | kilometer | production | transport, passenger car, electric, NCA
market for battery cell, Li-ion, NCA | 0.00262 | ecoinvent | GLO |  | kilogram | technosphere | battery cell, Li-ion, NCA
market for brake wear emissions, passenger car | -1.05e-06 | ecoinvent | GLO |  | kilogram | technosphere | brake wear emissions, passenger car
market group for electricity, low voltage | 0.199 | ecoinvent | GLO |  | kilowatt hour | technosphere | electricity, low voltage
market for maintenance, passenger car, electric, without battery | 6.67e-06 | ecoinvent | GLO |  | unit | technosphere | maintenance, passenger car, electric, without battery
market for passenger car, electric, without battery | 0.006121467 | ecoinvent | GLO |  | kilogram | technosphere | passenger car, electric, without battery
market for road | 0.00048748 | ecoinvent | GLO |  | meter-year | technosphere | road
market for road wear emissions, passenger car | -1.16e-05 | ecoinvent | GLO |  | kilogram | technosphere | road wear emissions, passenger car
market for tyre wear emissions, passenger car | -6.76e-05 | ecoinvent | GLO |  | kilogram | technosphere | tyre wear emissions, passenger car
market for used Li-ion battery | -0.00262 | ecoinvent | GLO |  | kilogram | technosphere | used Li-ion battery
Activity | transport, passenger car, electric, LFP
location | GLO
production amount | 1
reference product | transport, passenger car, electric, LFP
type
unit | kilometer
worksheet name | Sheet1
Exchanges
name | amount | database | location | categories | unit | type | reference product
transport, passenger car, electric | 1 | ecoinvent | GLO |  | kilometer | production | transport, passenger car, electric, LFP
market for battery, Li-ion, LFP, rechargeable, prismatic | 0.00262 | ecoinvent | GLO |  | kilogram | technosphere | battery, Li-ion, LFP, rechargeable, prismatic
market for brake wear emissions, passenger car | -1.05e-06 | ecoinvent | GLO |  | kilogram | technosphere | brake wear emissions, passenger car
market group for electricity, low voltage | 0.199 | ecoinvent | GLO |  | kilowatt hour | technosphere | electricity, low voltage
market for maintenance, passenger car, electric, without battery | 6.67e-06 | ecoinvent | GLO |  | unit | technosphere | maintenance, passenger car, electric, without battery
market for passenger car, electric, without battery | 0.006121467 | ecoinvent | GLO |  | kilogram | technosphere | passenger car, electric, without battery
market for road | 0.00048748 | ecoinvent | GLO |  | meter-year | technosphere | road
market for road wear emissions, passenger car | -1.16e-05 | ecoinvent | GLO |  | kilogram | technosphere | road wear emissions, passenger car
market for tyre wear emissions, passenger car | -6.76e-05 | ecoinvent | GLO |  | kilogram | technosphere | tyre wear emissions, passenger car
market for used Li-ion battery | -0.00262 | ecoinvent | GLO |  | kilogram | technosphere | used Li-ion battery
Activity | transport, passenger car, electric, NMC811
location | GLO
production amount | 1
reference product | transport, passenger car, electric, NMC811
type
unit | kilometer
worksheet name | Sheet1
Exchanges
name | amount | database | location | categories | unit | type | reference product
transport, passenger car, electric | 1 | ecoinvent | GLO |  | kilometer | production | transport, passenger car, electric, NMC811
market for battery cell, Li-ion, NMC811 | 0.00262 | ecoinvent | GLO |  | kilogram | technosphere | battery cell, Li-ion, NMC811
market for brake wear emissions, passenger car | -1.05e-06 | ecoinvent | GLO |  | kilogram | technosphere | brake wear emissions, passenger car
market group for electricity, low voltage | 0.199 | ecoinvent | GLO |  | kilowatt hour | technosphere | electricity, low voltage
market for maintenance, passenger car, electric, without battery | 6.67e-06 | ecoinvent | GLO |  | unit | technosphere | maintenance, passenger car, electric, without battery
market for passenger car, electric, without battery | 0.006121467 | ecoinvent | GLO |  | kilogram | technosphere | passenger car, electric, without battery
market for road | 0.00048748 | ecoinvent | GLO |  | meter-year | technosphere | road
market for road wear emissions, passenger car | -1.16e-05 | ecoinvent | GLO |  | kilogram | technosphere | road wear emissions, passenger car
market for tyre wear emissions, passenger car | -6.76e-05 | ecoinvent | GLO |  | kilogram | technosphere | tyre wear emissions, passenger car
market for used Li-ion battery | -0.00262 | ecoinvent | GLO |  | kilogram | technosphere | used Li-ion battery
Activity | transport, passenger car, electric, NMC622
location | GLO
production amount | 1
reference product | transport, passenger car, electric, NMC622
type
unit | kilometer
worksheet name | Sheet1
Exchanges
name | amount | database | location | categories | unit | type | reference product
transport, passenger car, electric | 1 | ecoinvent | GLO |  | kilometer | production | transport, passenger car, electric, NMC622
battery cell, NMC-622 | 0.00262 | batteries | GLO |  | kilogram | technosphere | battery cell, Li-ion, NMC622
market for brake wear emissions, passenger car | -1.05e-06 | ecoinvent | GLO |  | kilogram | technosphere | brake wear emissions, passenger car
market group for electricity, low voltage | 0.199 | ecoinvent | GLO |  | kilowatt hour | technosphere | electricity, low voltage
market for maintenance, passenger car, electric, without battery | 6.67e-06 | ecoinvent | GLO |  | unit | technosphere | maintenance, passenger car, electric, without battery
market for passenger car, electric, without battery | 0.006121467 | ecoinvent | GLO |  | kilogram | technosphere | passenger car, electric, without battery
market for road | 0.00048748 | ecoinvent | GLO |  | meter-year | technosphere | road
market for road wear emissions, passenger car | -1.16e-05 | ecoinvent | GLO |  | kilogram | technosphere | road wear emissions, passenger car
market for tyre wear emissions, passenger car | -6.76e-05 | ecoinvent | GLO |  | kilogram | technosphere | tyre wear emissions, passenger car
market for used Li-ion battery | -0.00262 | ecoinvent | GLO |  | kilogram | technosphere | used Li-ion battery
Activity | transport, passenger car, electric, PLIB
location | GLO
production amount | 1
reference product | transport, passenger car, electric, PLIB
type
unit | kilometer
worksheet name | Sheet1
Exchanges
name | amount | database | location | categories | unit | type | reference product
transport, passenger car, electric | 1 | ecoinvent | GLO |  | kilometer | production | transport, passenger car, electric, PLIB
battery cell, PLIB | 0.00262 | batteries | GLO |  | kilogram | technosphere | battery cell, PLIB
market for brake wear emissions, passenger car | -1.05e-06 | ecoinvent | GLO |  | kilogram | technosphere | brake wear emissions, passenger car
market group for electricity, low voltage | 0.199 | ecoinvent | GLO |  | kilowatt hour | technosphere | electricity, low voltage
market for maintenance, passenger car, electric, without battery | 6.67e-06 | ecoinvent | GLO |  | unit | technosphere | maintenance, passenger car, electric, without battery
market for passenger car, electric, without battery | 0.006121467 | ecoinvent | GLO |  | kilogram | technosphere | passenger car, electric, without battery
market for road | 0.00048748 | ecoinvent | GLO |  | meter-year | technosphere | road
market for road wear emissions, passenger car | -1.16e-05 | ecoinvent | GLO |  | kilogram | technosphere | road wear emissions, passenger car
market for tyre wear emissions, passenger car | -6.76e-05 | ecoinvent | GLO |  | kilogram | technosphere | tyre wear emissions, passenger car
market for used Li-ion battery | -0.00262 | ecoinvent | GLO |  | kilogram | technosphere | used Li-ion battery